## bottom samples
|  | x1 | x2 | x3 | x4 | x5 |  | x6 | x7 | [6 empty] | y1 | y2 | y3 | y4
S. Nr | EXP NR | Nozzle pos. | Inlet duct | Air flow | Air temp. | Feed flow | Atom. Air | GLR | Avg. TKE | d_10 | d_90 | d_50 | Std. | d_32 | Std. | Mean diameter | Variance | Mean Sphericity | Moisture content
[13 empty] | dev. |  | dev. |  |  |  | content
|  | [m] | [mm] | [Nm3/h] | [deg.C] | [kg/h] | [kg/h] | [-] | [m2/s2] | [μm] | [μm] | [μm] | [μm] | [μm] | [μm] | [μm] | [μm] | [-] | [g/kg]
1 | 1 | 2.4 | 10 | 200 | 150 | 6 | 1.8 | 0.3 | 0.0087 | 38.36294 | 245.569 | 87.19167 | 123.6696 | 71.15456 | 129.5928 | 125.9434 | 0.748193 | 0.913
2 | 5 | 2.4 | 10 | 200 | 200 | 6 | 1.8 | 0.3 | 0.0293 | 38.96876 | 202.4377 | 80.80905 | 86.90046 | 67.68429 | 91.65376 | 106.5795 | 0.6383199 | 0.909
3 | 9 | 2.4 | 10 | 300 | 150 | 6 | 1.8 | 0.3 | 0.0448 | 43.2058 | 184.3879 | 80.64239 | 86.92658 | 70.43807 | 90.18641 | 103.8301 | 0.54482 | 0.918
4 | 10 | 2.4 | 10 | 300 | 150 | 6 | 0.6 | 0.1 | 0.0448 | 63.20926 | 567.5615 | 208.0886 | 206.8776 | 136.9793 | 236.6892 | 265.5135 | 0.9055415 | 0.871
5 | 13 | 2.4 | 10 | 300 | 200 | 6 | 1.8 | 0.3 | 0.0248 | 47.2738 | 205.8383 | 89.50727 | 72.14186 | 78.09518 | 76.19848 | 110.1663 | 0.5787464 | 0.886
6 | 14 | 2.4 | 10 | 300 | 200 | 6 | 0.6 | 0.1 | 0.0248 | 73.61433 | 424.3619 | 207.1007 | 143.8886 | 147.7992 | 165.1105 | 232.7397 | 0.6912934 | 0.866
7 | 15 | 2.4 | 10 | 300 | 200 | 12 | 2.4 | 0.2 | 0.0248 | 43.6798 | 241.2717 | 92.50964 | 108.2278 | 76.84083 | 113.8075 | 124.2087 | 0.6634651 | 0.897
8 | 16 | 2.4 | 10 | 300 | 200 | 12 | 0.8 | 0.06666667 | 0.0248 | 74.89277 | 493.8462 | 214.0607 | 172.4074 | 153.4934 | 195.7097 | 254.5907 | 0.7552251 | 0.861
9 | 17 | 2.4 | 2 | 200 | 150 | 6 | 1.8 | 0.3 | 0.1036 | 32.71042 | 395.7671 | 101.5783 | 182.4047 | 69.21508 | 196.623 | 168.6568 | 1.009843 | 0.871
10 | 21 | 2.4 | 2 | 200 | 200 | 6 | 1.8 | 0.3 | 0.1047 | 37.55921 | 205.5458 | 81.29796 | 94.76067 | 67.21623 | 99.6609 | 108.085 | 0.6782919 | 0.9
11 | 25 | 2.4 | 2 | 300 | 150 | 6 | 1.8 | 0.3 | 0.1347 | 41.59822 | 184.3249 | 76.72136 | 63.52539 | 68.29395 | 66.64399 | 96.59253 | 0.5981164 | 0.913 | 22.25
12 | 26 | 2.4 | 2 | 300 | 150 | 6 | 0.6 | 0.1 | 0.1347 | 73.60598 | 636.7132 | 276.5448 | 225.0873 | 165.281 | 270.2021 | 321.3268 | 0.8861536 | 0.837
13 | 29 | 2.4 | 2 | 300 | 200 | 6 | 1.8 | 0.3 | 0.1378 | 42.05139 | 214.0029 | 80.91859 | 79.04434 | 70.82423 | 82.97938 | 107.4519 | 0.6546974 | 0.877 | 7.89
14 | 31 | 2.4 | 2 | 300 | 200 | 12 | 2.4 | 0.2 | 0.1378 | 39.16528 | 161.842 | 74.60728 | 57.28685 | 64.07914 | 60.86766 | 89.43648 | 0.547163 | 0.899 | 10.88
15 | 33 | 4.7 | 10 | 200 | 150 | 6 | 1.8 | 0.3 | 0.0131 | 46.99311 | 270.3124 | 100.704 | 109.6794 | 83.85585 | 116.148 | 135.6315 | 0.7081436 | 0.901
16 | 37 | 4.7 | 10 | 200 | 200 | 6 | 1.8 | 0.3 | 0.0295 | 52.9814 | 250.4744 | 107.1295 | 89.11063 | 91.56719 | 94.89851 | 133.5664 | 0.6312733 | 0.912
17 | 41 | 4.7 | 10 | 300 | 150 | 6 | 1.8 | 0.3 | 0.0101 | 53.58206 | 200.1666 | 94.8017 | 65.37159 | 85.99445 | 68.35751 | 113.0671 | 0.5283779 | 0.925
18 | 42 | 4.7 | 10 | 300 | 150 | 6 | 0.6 | 0.1 | 0.0101 | 74.46973 | 447.076 | 178.8505 | 170.8605 | 142.0005 | 184.9955 | 228.6756 | 0.7406783 | 0.878
19 | 43 | 4.7 | 10 | 300 | 150 | 12 | 2.4 | 0.2 | 0.0101 | 49.41964 | 274.0061 | 107.3287 | 116.1499 | 88.10863 | 123.3168 | 142.3654 | 0.6833911 | 0.898
20 | 45 | 4.7 | 10 | 300 | 200 | 6 | 1.8 | 0.3 | 0.0125 | 48.90148 | 187.2299 | 89.54561 | 63.01003 | 78.8093 | 66.62037 | 105.9731 | 0.5149624 | 0.891
21 | 46 | 4.7 | 10 | 300 | 200 | 6 | 0.6 | 0.1 | 0.0125 | 82.50983 | 432.7088 | 198.2129 | 150.4468 | 152.7793 | 166.8874 | 232.9114 | 0.6373681 | 0.873
22 | 47 | 4.7 | 10 | 300 | 200 | 12 | 2.4 | 0.2 | 0.0125 | 53.60383 | 207.8363 | 98.6198 | 68.17195 | 86.63818 | 72.32107 | 116.9547 | 0.5457417 | 0.911
23 | 48 | 4.7 | 10 | 300 | 200 | 12 | 0.8 | 0.06666667 | 0.0125 | 88.24202 | 540.2912 | 234.6861 | 187.5739 | 174.5473 | 210.7096 | 281.2274 | 0.7010461 | 0.87
24 | 49 | 4.7 | 2 | 200 | 150 | 6 | 1.8 | 0.3 | 0.0989 | 49.30541 | 339.8733 | 132.9778 | 156.7435 | 97.1517 | 170.185 | 176.3945 | 0.7730284 | 0.897
25 | 53 | 4.7 | 2 | 200 | 200 | 6 | 1.8 | 0.3 | 0.1171 | 41.49492 | 267.7605 | 90.55074 | 133.965 | 75.09125 | 139.7062 | 133.6374 | 0.7175288 | 0.915
26 | 57 | 4.7 | 2 | 300 | 150 | 6 | 1.8 | 0.3 | 0.1241 | 42.58171 | 166.6737 | 75.21463 | 68.87261 | 67.16881 | 71.4419 | 93.59522 | 0.4972237 | 0.913 | 35.98
27 | 58 | 4.7 | 2 | 300 | 150 | 6 | 0.6 | 0.1 | 0.1241 | 113.7964 | 644.6616 | 296.7974 | 208.1086 | 211.2492 | 240.4198 | 338.727 | 0.665808 | 0.837
28 | 59 | 4.7 | 2 | 300 | 150 | 12 | 2.4 | 0.2 | 0.1241 | 46.95947 | 387.2575 | 137.5356 | 154.9305 | 94.54239 | 172.8581 | 184.3804 | 0.8415113 | 0.865
29 | 61 | 4.7 | 2 | 300 | 200 | 6 | 1.8 | 0.3 | 0.1293 | 55.09805 | 223.9222 | 105.6481 | 74.14816 | 90.98577 | 79.27829 | 125.1577 | 0.5482148 | 0.892 | 10.49
30 | 64 | 4.7 | 2 | 300 | 200 | 12 | 0.8 | 0.06666667 | 0.1293 | 98.03007 | 426.1704 | 219.5157 | 136.7901 | 171.1763 | 153.3996 | 245.2006 | 0.5547022 | 0.873 | 22.08
31 | 65 | 6.7 | 10 | 200 | 150 | 6 | 1.8 | 0.3 | 0.0189 | 53.83591 | 453.4903 | 161.5123 | 179.6926 | 107.6054 | 201.6054 | 212.0562 | 0.8725424 | 0.865
32 | 69 | 6.7 | 10 | 200 | 200 | 6 | 1.8 | 0.3 | 0.0188 | 44.35755 | 359.9384 | 96.53687 | 169.6224 | 82.30901 | 175.5009 | 160.7206 | 0.8361874 | 0.893 | 9.85
33 | 73 | 6.7 | 10 | 300 | 150 | 6 | 1.8 | 0.3 | 0.0104 | 52.14537 | 342.6525 | 116.0489 | 156.4783 | 94.36048 | 164.8177 | 166.9753 | 0.7364417 | 0.895 | 30.32
34 | 75 | 6.7 | 10 | 300 | 150 | 12 | 2.4 | 0.2 | 0.0104 | 76.48118 | 478.9526 | 211.616 | 173.8954 | 150.5859 | 196.9696 | 251.2093 | 0.7170861 | 0.867
35 | 77 | 6.7 | 10 | 300 | 200 | 6 | 1.8 | 0.3 | 0.0141 | 55.79822 | 403.9319 | 111.7139 | 174.109 | 98.64806 | 179.2499 | 174.6971 | 0.7429247 | 0.905 | 7.63
36 | 78 | 6.7 | 10 | 300 | 200 | 6 | 0.6 | 0.1 | 0.0141 | 89.73156 | 501.9574 | 209.1936 | 174.781 | 168.2922 | 190.1936 | 257.5085 | 0.684215 | 0.869 | 14.74
37 | 79 | 6.7 | 10 | 300 | 200 | 12 | 2.4 | 0.2 | 0.0141 | 62.23545 | 308.0558 | 140.6178 | 114.4768 | 112.5297 | 124.6407 | 169.8371 | 0.6595546 | 0.906 | 7.96
38 | 80 | 6.7 | 10 | 300 | 200 | 12 | 0.8 | 0.06666667 | 0.0141 | 123.6141 | 682.7941 | 312.6347 | 220.9303 | 229.6937 | 252.3573 | 360.8302 | 0.677055 | 0.848
39 | 81 | 6.7 | 2 | 200 | 150 | 6 | 1.8 | 0.3 | 0.0988 | 53.17592 | 451.5451 | 143.8997 | 190.7917 | 103.8146 | 207.4457 | 206.5841 | 0.8602005 | 0.867
40 | 85 | 6.7 | 2 | 200 | 200 | 6 | 1.8 | 0.3 | 0.1026 | 36.51699 | 226.0719 | 76.18192 | 110.7231 | 64.90608 | 114.8748 | 112.0758 | 0.7208809 | 0.907 | 19.38
41 | 89 | 6.7 | 2 | 300 | 150 | 6 | 1.8 | 0.3 | 0.1049 | 67.90326 | 322.7122 | 143.5592 | 119.8691 | 119.3621 | 128.6977 | 176.8069 | 0.6462741 | 0.889 | 24.52
42 | 93 | 6.7 | 2 | 300 | 200 | 6 | 1.8 | 0.3 | 0.1216 | 59.5467 | 212.8045 | 107.6591 | 82.06413 | 95.00608 | 85.94826 | 127.1202 | 0.4969638 | 0.927 | 13.7
43 | 94 | 6.7 | 2 | 300 | 200 | 6 | 0.6 | 0.1 | 0.1216 | 105.2031 | 520.4152 | 218.0087 | 180.518 | 185.4959 | 192.7452 | 271.9395 | 0.6220503 | 0.89 | 18.59
44 | 95 | 6.7 | 2 | 300 | 200 | 12 | 2.4 | 0.2 | 0.1216 | 57.4356 | 342.1408 | 143.5728 | 139.5007 | 104.4458 | 154.4859 | 180.3058 | 0.709689 | 0.898 | 9.27
45 | 96 | 6.7 | 2 | 300 | 200 | 12 | 0.8 | 0.06666667 | 0.1216 | 121.0018 | 611.4861 | 284.718 | 198.9774 | 215.1688 | 224.8517 | 328.7816 | 0.6390376 | 0.848 | 34.01

## data_bottom
| d_32 |  | d_50 |  | d_mean |  | dev_32 |  | dev_50 |  | dev_mean |  | dev_10 |  | dev_90 |  | d_16 |  | d_84 |  | σln
1 | 0.07115456 | 0.07115456 | 0.08719167 | 0.08719167 | 0.1259434 | 0.1259434 | 0.1295928 | 0.1295928 | 0.1236696 | 0.1236696 | 0.1174414 | 0.1174414 | 0.03836294 | 0.03836294 | 0.245569 | 0.245569 | 0.04574358 | 0.04574358 | 0.204269 | 0.204269 | 0.748193
2 | 0.06768429 | 0.06768429 | 0.08080905 | 0.08080905 | 0.1065795 | 0.1065795 | 0.09165376 | 0.09165376 | 0.08690046 | 0.08690046 | 0.0829914 | 0.0829914 | 0.03896876 | 0.03896876 | 0.2024377 | 0.2024377 | 0.04659314 | 0.04659314 | 0.1670166 | 0.1670166 | 0.6383199
3 | 0.07043807 | 0.07043807 | 0.08064239 | 0.08064239 | 0.1038301 | 0.1038301 | 0.09018641 | 0.09018641 | 0.08692658 | 0.08692658 | 0.08377686 | 0.08377686 | 0.0432058 | 0.0432058 | 0.1843879 | 0.1843879 | 0.05010896 | 0.05010896 | 0.1489841 | 0.1489841 | 0.54482
4 | 0.136979326174250 | 0.1369793 | 0.2080886 | 0.2080886 | 0.2655135 | 0.2655135 | 0.2366892 | 0.2366892 | 0.2068776 | 0.2068776 | 0.1987479 | 0.1987479 | 0.06320926 | 0.06320926 | 0.5675615 | 0.5675615 | 0.07706877 | 0.07706877 | 0.471435 | 0.471435 | 0.9055415
5 | 0.0780951789159050 | 0.07809518 | 0.08950727 | 0.08950727 | 0.1101663 | 0.1101663 | 0.07619848 | 0.07619848 | 0.07214186 | 0.07214186 | 0.06912057 | 0.06912057 | 0.0472738 | 0.0472738 | 0.2058383 | 0.2058383 | 0.05420878 | 0.05420878 | 0.1724894 | 0.1724894 | 0.5787464
6 | 0.147799151133802 | 0.1477992 | 0.2071007 | 0.2071007 | 0.2327397 | 0.2327397 | 0.1651105 | 0.1651105 | 0.1438886 | 0.1438886 | 0.1415859 | 0.1415859 | 0.07361433 | 0.07361433 | 0.4243619 | 0.4243619 | 0.09265621 | 0.09265621 | 0.3692532 | 0.3692532 | 0.6912934
7 | 0.0768408279057767 | 0.07684083 | 0.09250964 | 0.09250964 | 0.1242087 | 0.1242087 | 0.1138075 | 0.1138075 | 0.1082278 | 0.1082278 | 0.1034815 | 0.1034815 | 0.0436798 | 0.0436798 | 0.2412717 | 0.2412717 | 0.051326 | 0.051326 | 0.193471 | 0.193471 | 0.6634651
8 | 0.153493359195126 | 0.1534934 | 0.2140607 | 0.2140607 | 0.2545907 | 0.2545907 | 0.1957097 | 0.1957097 | 0.1724074 | 0.1724074 | 0.1675758 | 0.1675758 | 0.07489277 | 0.07489277 | 0.4938462 | 0.4938462 | 0.09327991 | 0.09327991 | 0.4224432 | 0.4224432 | 0.7552251
9 | 0.0692150754377383 | 0.06921508 | 0.1015783 | 0.1015783 | 0.1686568 | 0.1686568 | 0.196623 | 0.196623 | 0.1824047 | 0.1824047 | 0.1696229 | 0.1696229 | 0.03271042 | 0.03271042 | 0.3957671 | 0.3957671 | 0.04093135 | 0.04093135 | 0.308457 | 0.308457 | 1.009843
10 | 0.0672162333656283 | 0.06721623 | 0.08129796 | 0.08129796 | 0.108085 | 0.108085 | 0.0996609 | 0.0996609 | 0.09476067 | 0.09476067 | 0.09089578 | 0.09089578 | 0.03755921 | 0.03755921 | 0.2055458 | 0.2055458 | 0.04428034 | 0.04428034 | 0.1719364 | 0.1719364 | 0.6782919
11 | 0.0682939490144138 | 0.06829395 | 0.07672136 | 0.07672136 | 0.09659253 | 0.09659253 | 0.06664399 | 0.06664399 | 0.06352539 | 0.06352539 | 0.06033748 | 0.06033748 | 0.04159822 | 0.04159822 | 0.1843249 | 0.1843249 | 0.04702904 | 0.04702904 | 0.1555548 | 0.1555548 | 0.5981164
12 | 0.165280972184086 | 0.165281 | 0.2765448 | 0.2765448 | 0.3213268 | 0.3213268 | 0.2702021 | 0.2702021 | 0.2250873 | 0.2250873 | 0.2205876 | 0.2205876 | 0.07360598 | 0.07360598 | 0.6367132 | 0.6367132 | 0.09425953 | 0.09425953 | 0.5546621 | 0.5546621 | 0.8861536
13 | 0.0708242256229687 | 0.07082423 | 0.08091859 | 0.08091859 | 0.1074519 | 0.1074519 | 0.08297938 | 0.08297938 | 0.07904434 | 0.07904434 | 0.07445798 | 0.07445798 | 0.04205139 | 0.04205139 | 0.2140029 | 0.2140029 | 0.04817139 | 0.04817139 | 0.1784235 | 0.1784235 | 0.6546974
14 | 0.0640791418458247 | 0.06407914 | 0.07460728 | 0.07460728 | 0.08943648 | 0.08943648 | 0.06086766 | 0.06086766 | 0.05728685 | 0.05728685 | 0.05533424 | 0.05533424 | 0.03916528 | 0.03916528 | 0.161842 | 0.161842 | 0.04480439 | 0.04480439 | 0.1338383 | 0.1338383 | 0.547163
15 | 0.0838558453527403 | 0.08385585 | 0.100704 | 0.100704 | 0.1356315 | 0.1356315 | 0.116148 | 0.116148 | 0.1096794 | 0.1096794 | 0.1039694 | 0.1039694 | 0.04699311 | 0.04699311 | 0.2703124 | 0.2703124 | 0.0545415 | 0.0545415 | 0.2248085 | 0.2248085 | 0.7081436
16 | 0.0915671926171353 | 0.09156719 | 0.1071295 | 0.1071295 | 0.1335664 | 0.1335664 | 0.09489851 | 0.09489851 | 0.08911063 | 0.08911063 | 0.08509872 | 0.08509872 | 0.0529814 | 0.0529814 | 0.2504744 | 0.2504744 | 0.0609151 | 0.0609151 | 0.215299 | 0.215299 | 0.6312733
17 | 0.0859944489270981 | 0.08599445 | 0.0948017 | 0.0948017 | 0.1130671 | 0.1130671 | 0.06835751 | 0.06835751 | 0.06537159 | 0.06537159 | 0.06276799 | 0.06276799 | 0.05358206 | 0.05358206 | 0.2001666 | 0.2001666 | 0.06038274 | 0.06038274 | 0.1737225 | 0.1737225 | 0.5283779
18 | 0.142000548207611 | 0.1420005 | 0.1788505 | 0.1788505 | 0.2286756 | 0.2286756 | 0.1849955 | 0.1849955 | 0.1708605 | 0.1708605 | 0.1634343 | 0.1634343 | 0.07446973 | 0.07446973 | 0.447076 | 0.447076 | 0.08718637 | 0.08718637 | 0.3835249 | 0.3835249 | 0.7406783
19 | 0.0881086271979944 | 0.08810863 | 0.1073287 | 0.1073287 | 0.1423654 | 0.1423654 | 0.1233168 | 0.1233168 | 0.1161499 | 0.1161499 | 0.1107395 | 0.1107395 | 0.04941964 | 0.04941964 | 0.2740061 | 0.2740061 | 0.05841134 | 0.05841134 | 0.2291306 | 0.2291306 | 0.6833911
20 | 0.0788092986570536 | 0.0788093 | 0.08954561 | 0.08954561 | 0.1059731 | 0.1059731 | 0.06662037 | 0.06662037 | 0.06301003 | 0.06301003 | 0.06083094 | 0.06083094 | 0.04890148 | 0.04890148 | 0.1872299 | 0.1872299 | 0.05681403 | 0.05681403 | 0.1591279 | 0.1591279 | 0.5149624
21 | 0.152779297556323 | 0.1527793 | 0.1982129 | 0.1982129 | 0.2329114 | 0.2329114 | 0.1668874 | 0.1668874 | 0.1504468 | 0.1504468 | 0.1463907 | 0.1463907 | 0.08250983 | 0.08250983 | 0.4327088 | 0.4327088 | 0.1017983 | 0.1017983 | 0.3642096 | 0.3642096 | 0.6373681
22 | 0.0866381807656046 | 0.08663818 | 0.0986198 | 0.0986198 | 0.1169547 | 0.1169547 | 0.07232107 | 0.07232107 | 0.06817195 | 0.06817195 | 0.06566008 | 0.06566008 | 0.05360383 | 0.05360383 | 0.2078363 | 0.2078363 | 0.0607378 | 0.0607378 | 0.180919 | 0.180919 | 0.5457417
23 | 0.174547260250074 | 0.1745473 | 0.2346861 | 0.2346861 | 0.2812274 | 0.2812274 | 0.2107096 | 0.2107096 | 0.1875739 | 0.1875739 | 0.1817083 | 0.1817083 | 0.08824202 | 0.08824202 | 0.5402912 | 0.5402912 | 0.1123123 | 0.1123123 | 0.4564027 | 0.4564027 | 0.7010461
24 | 0.0971517017721446 | 0.0971517 | 0.1329778 | 0.1329778 | 0.1763945 | 0.1763945 | 0.170185 | 0.170185 | 0.1567435 | 0.1567435 | 0.1506105 | 0.1506105 | 0.04930541 | 0.04930541 | 0.3398733 | 0.3398733 | 0.05964025 | 0.05964025 | 0.2798874 | 0.2798874 | 0.7730284
25 | 0.0750912515079437 | 0.07509125 | 0.09055074 | 0.09055074 | 0.1336374 | 0.1336374 | 0.1397062 | 0.1397062 | 0.133965 | 0.133965 | 0.126847 | 0.126847 | 0.04149492 | 0.04149492 | 0.2677605 | 0.2677605 | 0.04954906 | 0.04954906 | 0.2081004 | 0.2081004 | 0.7175288
26 | 0.0671688117626356 | 0.06716881 | 0.07521463 | 0.07521463 | 0.09359522 | 0.09359522 | 0.0714419 | 0.0714419 | 0.06887261 | 0.06887261 | 0.06637462 | 0.06637462 | 0.04258171 | 0.04258171 | 0.1666737 | 0.1666737 | 0.04910995 | 0.04910995 | 0.1327555 | 0.1327555 | 0.4972237
27 | 0.211249190642581 | 0.2112492 | 0.2967974 | 0.2967974 | 0.338727 | 0.338727 | 0.2404198 | 0.2404198 | 0.2081086 | 0.2081086 | 0.2038408 | 0.2038408 | 0.1137964 | 0.1137964 | 0.6446616 | 0.6446616 | 0.1431155 | 0.1431155 | 0.5420013 | 0.5420013 | 0.665808
28 | 0.0945423869296932 | 0.09454239 | 0.1375356 | 0.1375356 | 0.1843804 | 0.1843804 | 0.1728581 | 0.1728581 | 0.1549305 | 0.1549305 | 0.1476788 | 0.1476788 | 0.04695947 | 0.04695947 | 0.3872575 | 0.3872575 | 0.05882659 | 0.05882659 | 0.3165928 | 0.3165928 | 0.8415113
29 | 0.0909857736795012 | 0.09098577 | 0.1056481 | 0.1056481 | 0.1251577 | 0.1251577 | 0.07927829 | 0.07927829 | 0.07414816 | 0.07414816 | 0.07153548 | 0.07153548 | 0.05509805 | 0.05509805 | 0.2239222 | 0.2239222 | 0.0640796 | 0.0640796 | 0.1918196 | 0.1918196 | 0.5482148
30 | 0.171176268334580 | 0.1711763 | 0.2195157 | 0.2195157 | 0.2452006 | 0.2452006 | 0.1533996 | 0.1533996 | 0.1367901 | 0.1367901 | 0.1343571 | 0.1343571 | 0.09803007 | 0.09803007 | 0.4261704 | 0.4261704 | 0.1215654 | 0.1215654 | 0.3686534 | 0.3686534 | 0.5547022
31 | 0.107605412553612 | 0.1076054 | 0.1615123 | 0.1615123 | 0.2120562 | 0.2120562 | 0.2016054 | 0.2016054 | 0.1796926 | 0.1796926 | 0.1724377 | 0.1724377 | 0.05383591 | 0.05383591 | 0.4534903 | 0.4534903 | 0.06455854 | 0.06455854 | 0.3696872 | 0.3696872 | 0.8725424
32 | 0.0823090130712032 | 0.08230901 | 0.09653687 | 0.09653687 | 0.1607206 | 0.1607206 | 0.1755009 | 0.1755009 | 0.1696224 | 0.1696224 | 0.1570102 | 0.1570102 | 0.04435755 | 0.04435755 | 0.3599384 | 0.3599384 | 0.05244217 | 0.05244217 | 0.279244 | 0.279244 | 0.8361874
33 | 0.0943604797291758 | 0.09436048 | 0.1160489 | 0.1160489 | 0.1669753 | 0.1669753 | 0.1648177 | 0.1648177 | 0.1564783 | 0.1564783 | 0.1479593 | 0.1479593 | 0.05214537 | 0.05214537 | 0.3426525 | 0.3426525 | 0.06107059 | 0.06107059 | 0.2663773 | 0.2663773 | 0.7364417
34 | 0.150585936581084 | 0.1505859 | 0.211616 | 0.211616 | 0.2512093 | 0.2512093 | 0.1969696 | 0.1969696 | 0.1738954 | 0.1738954 | 0.169328 | 0.169328 | 0.07648118 | 0.07648118 | 0.4789526 | 0.4789526 | 0.0960191 | 0.0960191 | 0.4029124 | 0.4029124 | 0.7170861
35 | 0.0986480639146242 | 0.09864806 | 0.1117139 | 0.1117139 | 0.1746971 | 0.1746971 | 0.1792499 | 0.1792499 | 0.174109 | 0.174109 | 0.1623178 | 0.1623178 | 0.05579822 | 0.05579822 | 0.4039319 | 0.4039319 | 0.0655913 | 0.0655913 | 0.2898294 | 0.2898294 | 0.7429247
36 | 0.168292222202836 | 0.1682922 | 0.2091936 | 0.2091936 | 0.2575085 | 0.2575085 | 0.1901936 | 0.1901936 | 0.174781 | 0.174781 | 0.1679704 | 0.1679704 | 0.08973156 | 0.08973156 | 0.5019574 | 0.5019574 | 0.1073543 | 0.1073543 | 0.4218141 | 0.4218141 | 0.684215
37 | 0.112529698434931 | 0.1125297 | 0.1406178 | 0.1406178 | 0.1698371 | 0.1698371 | 0.1246407 | 0.1246407 | 0.1144768 | 0.1144768 | 0.110685 | 0.110685 | 0.06223545 | 0.06223545 | 0.3080558 | 0.3080558 | 0.07093064 | 0.07093064 | 0.2652868 | 0.2652868 | 0.6595546
38 | 0.229693682166614 | 0.2296937 | 0.3126347 | 0.3126347 | 0.3608302 | 0.3608302 | 0.2523573 | 0.2523573 | 0.2209303 | 0.2209303 | 0.2156094 | 0.2156094 | 0.1236141 | 0.1236141 | 0.6827941 | 0.6827941 | 0.1529171 | 0.1529171 | 0.5922958 | 0.5922958 | 0.677055
39 | 0.103814610812195 | 0.1038146 | 0.1438997 | 0.1438997 | 0.2065841 | 0.2065841 | 0.2074457 | 0.2074457 | 0.1907917 | 0.1907917 | 0.1802003 | 0.1802003 | 0.05317592 | 0.05317592 | 0.4515451 | 0.4515451 | 0.06426834 | 0.06426834 | 0.3590523 | 0.3590523 | 0.8602005
40 | 0.0649060831225676 | 0.06490608 | 0.07618192 | 0.07618192 | 0.1120758 | 0.1120758 | 0.1148748 | 0.1148748 | 0.1107231 | 0.1107231 | 0.1047436 | 0.1047436 | 0.03651699 | 0.03651699 | 0.2260719 | 0.2260719 | 0.04317927 | 0.04317927 | 0.1825679 | 0.1825679 | 0.7208809
41 | 0.119362071200316 | 0.1193621 | 0.1435592 | 0.1435592 | 0.1768069 | 0.1768069 | 0.1286977 | 0.1286977 | 0.1198691 | 0.1198691 | 0.1151659 | 0.1151659 | 0.06790326 | 0.06790326 | 0.3227122 | 0.3227122 | 0.07656906 | 0.07656906 | 0.2788687 | 0.2788687 | 0.6462741
42 | 0.0950060797134591 | 0.09500608 | 0.1076591 | 0.1076591 | 0.1271202 | 0.1271202 | 0.08594826 | 0.08594826 | 0.08206413 | 0.08206413 | 0.07972319 | 0.07972319 | 0.0595467 | 0.0595467 | 0.2128045 | 0.2128045 | 0.06810353 | 0.06810353 | 0.1840038 | 0.1840038 | 0.4969638
43 | 0.185495880355716 | 0.1854959 | 0.2180087 | 0.2180087 | 0.2719395 | 0.2719395 | 0.1927452 | 0.1927452 | 0.180518 | 0.180518 | 0.1722737 | 0.1722737 | 0.1052031 | 0.1052031 | 0.5204152 | 0.5204152 | 0.1251303 | 0.1251303 | 0.4341788 | 0.4341788 | 0.6220503
44 | 0.104445765861741 | 0.1044458 | 0.1435728 | 0.1435728 | 0.1803058 | 0.1803058 | 0.1544859 | 0.1544859 | 0.1395007 | 0.1395007 | 0.1345776 | 0.1345776 | 0.0574356 | 0.0574356 | 0.3421408 | 0.3421408 | 0.06897916 | 0.06897916 | 0.2851977 | 0.2851977 | 0.709689
45 | 0.215168752005870 | 0.2151688 | 0.284718 | 0.284718 | 0.3287816 | 0.3287816 | 0.2248517 | 0.2248517 | 0.1989774 | 0.1989774 | 0.1940371 | 0.1940371 | 0.1210018 | 0.1210018 | 0.6114861 | 0.6114861 | 0.1451594 | 0.1451594 | 0.521082 | 0.521082 | 0.6390376